## Sheet1
| Condition | Sty wt% | Sty:AIBN | Residence_Time | Actual Conversion at 120 min | Predicted Conversion at 120 min | Absolute Difference | Percentage Difference
0 | 1 | 0.3 | 150 | 120 | 28.44904218 | 26.99517 | 1.453873 | 5.110448
1 | 2 | 0.3 | 100 | 120 | 33.11232089 | 33.49744 | 0.3851194 | 1.16307
2 | 3 | 0.3 | 50 | 120 | 45.18214592 | 40.96508 | 4.217069 | 9.333486
3 | 4 | 0.4 | 150 | 120 | 28.39436795 | 29.22172 | 0.8273537 | 2.913795
4 | 5 | 0.4 | 100 | 120 | 33.72985334 | 36.31772 | 2.587865 | 7.672329
5 | 6 | 0.4 | 50 | 120 | 48.92612425 | 44.81195 | 4.11417 | 8.408943
6 | 7 | 0.5 | 150 | 120 | 35.50977003 | 33.81599 | 1.693776 | 4.769887
7 | 8 | 0.5 | 100 | 120 | 46.20449288 | 41.34478 | 4.859709 | 10.51783
8 | 9 | 0.5 | 50 | 120 | 51.12763568 | 53.66719 | 2.539559 | 4.967096
9 | 10 | 0.6 | 300 | 120 | 27.9079386 | 33.69222 | 5.78428 | 20.72629
10 | 11 | 0.6 | 250 | 120 | 36.63709143 | 35.2277 | 1.409392 | 3.8469
11 | 12 | 0.6 | 200 | 120 | 36.5552859 | 37.80583 | 1.250546 | 3.420972
12 | 13 | 0.7 | 300 | 120 | 33.80619571 | 36.73786 | 2.931666 | 8.671978
13 | 14 | 0.7 | 250 | 120 | 39.72795874 | 38.49798 | 1.229981 | 3.096007
14 | 15 | 0.7 | 200 | 120 | 44.0452651 | 41.0669 | 2.978363 | 6.76205
15 | 16 | 0.8 | 300 | 120 | 47.49267576 | 43.4334 | 4.059277 | 8.547163
16 | 17 | 0.8 | 250 | 120 | 42.53202014 | 42.86435 | 0.3323254 | 0.7813535
17 | 18 | 0.8 | 200 | 120 | 46.24512648 | 44.77753 | 1.467592 | 3.173506
18 | 19 | 0.3 | 300 | 120 | 18.9526881 | 18.77962 | 0.1730632 | 0.9131325
19 | 20 | 0.3 | 250 | 120 | 19.61836231 | 21.47548 | 1.857117 | 9.466217
20 | 21 | 0.3 | 200 | 120 | 24.02775739 | 23.95236 | 0.07539342 | 0.3137764
21 | 22 | 0.4 | 300 | 120 | 22.33066639 | 21.02524 | 1.305423 | 5.845874
22 | 23 | 0.4 | 250 | 120 | 27.90847718 | 23.70186 | 4.206615 | 15.07289
23 | 24 | 0.4 | 200 | 120 | 28.17081258 | 26.1317 | 2.039114 | 7.238392
24 | 25 | 0.5 | 300 | 120 | 25.42805997 | 24.51642 | 0.9116396 | 3.585172
25 | 26 | 0.5 | 250 | 120 | 30.68216635 | 27.32097 | 3.361194 | 10.95488
26 | 27 | 0.5 | 200 | 120 | 35.26137731 | 30.35108 | 4.910299 | 13.92543